## LP
Date | Type fo container | Item in chamber | TGHT /A | TGHT /V | Power /W | Notes
2017-02-16 | LP-SIS | Conditioning UCx#19 | 53 | 0.73 | 38.69
|  |  | 124 | 1.21 | 150.04
|  |  | 132 | 1.29 | 170.28
|  |  | 196 | 1.88 | 368.48
|  |  | 204 | 1.97 | 401.88
|  |  | 224 | 2.29 | 512.96
|  |  | 332 | 3.28 | 1088.96
|  |  | 371 | 3.64 | 1350.44
|  |  | 475 | 4.67 | 2218.25
|  |  | 397 | 3.87 | 1536.39
|  |  | 370 | 3.53 | 1306.1
|  |  | 344 | 3.23 | 1111.12
|  |  | 243 | 2.16 | 524.88
|  |  | 174 | 1.37 | 238.38
|  |  | 59 | 0.29 | 17.11
2017-04-26 | LP-IG-LIS | Conditioning UCx#20 | 407 | 3.93 | 1599.51
|  |  | 421 | 4.09 | 1721.89
|  |  | 438 | 4.3 | 1883.4
|  |  | 490 | 4.93 | 2415.7

## boat
Target boat | Date | Item in chamber | Heat Shields | TGHT /A | TGHT /V | Power /W | Notes
40282-1 | 23/05/2017 | processing UC2Flk_16 | 1 long | 30 | 0.45 | 13.5
|  |  |  | 64 | 0.73 | 46.72
|  |  |  | 30 | 0.17 | 5.1 | *round2
|  |  |  | 40 | 0.24 | 9.6
|  |  |  | 40 | 0.24 | 9.6 | *round3
|  |  |  | 90 | 0.68 | 61.2
|  |  |  | 250 | 2.57 | 642.5
|  |  |  | 275 | 2.8 | 770
|  |  |  | 300 | 3.08 | 924
|  |  |  | 393 | 3.98 | 1564.14
|  |  |  | 438 | 4.48 | 1962.24
|  |  |  | 467 | 4.81 | 2246.27
|  |  |  | 473 | 4.77 | 2256.21
|  |  |  | 498 | 5.09 | 2534.82
|  |  |  | 520 | 5.37 | 2792.4
|  |  |  | 520 | 5.29 | 2750.8 | *taken after at max setpoint for wknd
40282-1 | 2017-12-06 | processing UC2Flk_17 | 1 long [reused from last batch] | 30 | 0.21 | 6.3
|  |  |  | 65 | 0.47 | 30.55
|  |  |  | 253 | 2.26 | 571.78
|  |  |  | 284 | 2.59 | 735.56
|  |  |  | 300 | 2.79 | 837
|  |  |  | 325 | 3.03 | 984.75
|  |  |  | 520 | 5.18 | 2693.6
|  |  |  | 530 | 5.31 | 2814.3
40282-1 | 27/9/2017 | Processing UC2Flk_18 | 3x Ta heat shield [reused from last 1step UCx] | 30 | 0.43 | 12.9
|  |  |  | 39 | 0.48 | 18.72
|  |  |  | 174 | 1.71 | 297.54
|  |  |  | 195 | 1.92 | 374.4
|  |  |  | 220 | 2.18 | 479.6
|  |  |  | 252 | 2.53 | 637.56
|  |  |  | 302 | 3.09 | 933.18
|  |  |  | 325 | 3.37 | 1095.25
|  |  |  | 365 | 3.82 | 1394.3
|  |  |  | 380 | 4.04 | 1535.2
|  |  |  | 425 | 4.58 | 1946.5
|  |  |  | 456 | 4.93 | 2248.08
|  |  |  | 468 | 5.07 | 2372.76
|  |  |  | 520 | 5.6 | 2912
40282-1 | 2017-10-10 | Processing UC2Flk_19 | 3x Ta heat shield [reused] | 30 | 0.25 | 7.5
|  |  |  | 45 | 0.36 | 16.2
|  |  |  | 79 | 0.68 | 53.72
|  |  |  | 275 | 2.55 | 701.25
|  |  |  | 290 | 2.7 | 783
|  |  |  | 497 | 4.82 | 2395.54
|  |  |  | 510 | 5.04 | 2570.4
|  |  |  | 520 | 4.98 | 2589.6

## TBHT test
Date | WO# | Item in chamber | Heat Shield | TBHT /A | TBHT /V | Power /W | Notes
2017-11-07 | 39530-2 | LP-FEBIAD | 3xTa | 25 | 0.51 | 12.75
|  |  |  | 50 | 0.71 | 35.5
|  |  |  | 75 | 0.81 | 60.75
|  |  |  | 100 | 0.93 | 93
|  |  |  | 100 | 0.9 | 90 | *taken next morning after sitting at 100A over night
|  |  |  | 125 | 1.13 | 141.25
|  |  |  | 150 | 1.32 | 198
|  |  |  | 175 | 1.48 | 259
|  |  |  | 200 | 1.68 | 336
|  |  |  | 215 | 1.8 | 387
|  |  |  | 230 | 1.94 | 446.2
|  |  |  | 245 | 2.05 | 502.25
|  |  |  | 260 | 2.2 | 572
|  |  |  | 275 | 2.31 | 635.25
|  |  |  | 290 | 2.46 | 713.4