## Sheet1
NiO #1 | Mass (g) | Foil + Thickness (mm) | Thickness (mm) | Area (cm2) | Density (g/cm3) | Mass - Organics (g) | Density (g/cm3)
| 0.1897 | 0.195 | 0.17 | 2.212 | 5.044676 | 0.165039 | 3.826193
| 0.1637 | 0.164 | 0.139 |  | 5.324131 | 0.142419 | 3.925898
| 0.1368 | 0.145 | 0.12 |  | 5.153707 | 0.119016 | 3.710669
| 0.2309 | 0.245 | 0.22 |  | 4.744781 | 0.200883 | 3.706739
| 0.1675 | 0.168 | 0.143 |  | 5.295338 | 0.145725 | 3.921387
| 0.1473 | 0.148 | 0.123 |  | 5.413928 | 0.128151 | 3.91449
| 0.1648 | 0.213 | 0.188 |  | 3.96291 | 0.143376 | 3.043069
| 0.1507 | 0.148 | 0.123 |  | 5.538894 | 0.131109 | 4.004845
| 0.2532 | 0.295 | 0.27 |  | 4.239502 | 0.220284 | 3.375793
| 0.1923 | 0.197 | 0.172 |  | 5.054355 | 0.167301 | 3.839257
| 0.1638 | 0.165 | 0.14 |  | 5.289331 | 0.142506 | 3.904488
| 0.1551 | 0.158 | 0.133 |  | 5.271996 | 0.134937 | 3.860903
| 0.167 | 0.165 | 0.14 |  | 5.392663 | 0.14529 | 3.980766
| 0.1243 | 0.126 | 0.101 |  | 5.563712 | 0.108141 | 3.880027
| 0.1275 | 0.129 | 0.104 |  | 5.542322 | 0.110925 | 3.887359
| 0.1334 | 0.131 | 0.106 |  | 5.689379 | 0.116058 | 4.005149
| 0.1368 | 0.135 | 0.11 |  | 5.622226 | 0.119016 | 3.985533
| 0.1605 | 0.158 | 0.133 |  | 5.455547 | 0.139635 | 3.995325
Average | 0.1647389 | 0.1713889 | 0.1463889 |  | 5.199966 | 0.1433228 | 3.820438
[6 empty] | % NiO | 0.5727793
NiO #2 | Mass (g) | Foil + Thickness (mm) | Thickness (mm) | Area (cm2) | Density (g/cm3) | Mass - Organics (g) | Density (g/cm3)
| 0.0761 | 0.066 | 0.041 | 2.212 | 8.391038 | 0.066207 | 4.534975
| 0.0701 | 0.062 | 0.037 |  | 8.565075 | 0.060987 | 4.446932
| 0.0667 | 0.061 | 0.036 |  | 8.37603 | 0.058029 | 4.300611
| 0.0689 | 0.057 | 0.032 |  | 9.733838 | 0.059943 | 4.754211
| 0.0778 | 0.068 | 0.043 |  | 8.179486 | 0.067686 | 4.49992
| 0.0758 | 0.065 | 0.04 |  | 8.566908 | 0.065946 | 4.586591
| 0.0782 | 0.065 | 0.04 |  | 8.838156 | 0.068034 | 4.731812
| 0.0685 | 0.053 | 0.028 |  | 11.0598 | 0.059595 | 5.083336
| 0.0733 | 0.061 | 0.036 |  | 9.204842 | 0.063771 | 4.726158
| 0.0745 | 0.064 | 0.039 |  | 8.635879 | 0.064815 | 4.578365
| 0.0723 | 0.062 | 0.037 |  | 8.833879 | 0.062901 | 4.586493
| 0.0718 | 0.06 | 0.035 |  | 9.274089 | 0.062466 | 4.7066
| 0.0742 | 0.063 | 0.038 |  | 8.827448 | 0.064554 | 4.632309
Average | 0.07293846 | 0.06207692 | 0.03707692 |  | 8.960498 | 0.06345646 | 4.628332
[6 empty] | % NiO | 0.6939028
NiO #3 | Mass (g) | Foil + Thickness (mm) | Thickness (mm) | Area (cm2) | Density (g/cm3) | Mass - Organics (g) | Density (g/cm3)
| 0.1083 | 0.121 | 0.096 | 2.212 | 5.100023 | 0.094221 | 3.52028
| 0.1132 | 0.125 | 0.1 |  | 5.117541 | 0.098484 | 3.561808
| 0.1063 | 0.123 | 0.098 |  | 4.903679 | 0.092481 | 3.399087
| 0.1003 | 0.112 | 0.087 |  | 5.211906 | 0.087261 | 3.522225
| 0.1015 | 0.112 | 0.087 |  | 5.274262 | 0.088305 | 3.564365
| 0.1052 | 0.119 | 0.094 |  | 5.059444 | 0.091524 | 3.476986
| 0.1007 | 0.111 | 0.086 |  | 5.293536 | 0.087609 | 3.56813
| 0.0979 | 0.112 | 0.087 |  | 5.087194 | 0.085173 | 3.437944
| 0.1195 | 0.144 | 0.119 |  | 4.539791 | 0.103965 | 3.26392
| 0.1069 | 0.123 | 0.098 |  | 4.931358 | 0.093003 | 3.418273
| 0.1104 | 0.121 | 0.096 |  | 5.198915 | 0.096048 | 3.58854
| 0.112 | 0.133 | 0.108 |  | 4.688233 | 0.09744 | 3.312078
| 0.0989 | 0.11 | 0.085 |  | 5.260079 | 0.086043 | 3.536207
| 0.1127 | 0.128 | 0.103 |  | 4.94654 | 0.098049 | 3.462965
| 0.1074 | 0.121 | 0.096 |  | 5.05764 | 0.093438 | 3.491026
| 0.1129 | 0.134 | 0.109 |  | 4.682549 | 0.098223 | 3.313777
| 0.1177 | 0.135 | 0.11 |  | 4.837251 | 0.102399 | 3.429074
| 0.1029 | 0.117 | 0.092 |  | 5.056412 | 0.089523 | 3.459104
| 0.1018 | 0.121 | 0.096 |  | 4.793927 | 0.088566 | 3.308998
| 0.1015 | 0.115 | 0.09 |  | 5.098453 | 0.088305 | 3.471381
| 0.1059 | 0.12 | 0.095 |  | 5.039497 | 0.092133 | 3.470954
| 0.1081 | 0.125 | 0.1 |  | 4.88698 | 0.094047 | 3.401338
| 0.1128 | 0.123 | 0.098 |  | 5.203528 | 0.098136 | 3.606933
Average | 0.1071652 | 0.1219565 | 0.09695652 |  | 5.011684 | 0.09323374 | 3.460234
[6 empty] | % NiO | 0.5187758