## Sheet1
TGHT Current /A | TGHT Voltage [power supply] /V | TGHT Voltage [direct voltage] /V | OMEGA IR /C | Power /W
274 | 4.75 | 2.5 | 1345 | 1301.5
290 | 5.16 | 2.8 | 1409 | 1496.4
300 | 5.35 | 2.93 | 1440 | 1605
310 | 5.55 | 3.06 | 1470 | 1720.5
320 | 5.79 | 3.22 | 1500 | 1852.8
330 | 5.98 | 3.36 | 1527 | 1973.4
340 | 6.18 | 3.49 | 1552 | 2101.2
350 | 6.43 | 3.65 | 1579 | 2250.5
360 | 6.67 | 3.78 | 1584 | 2401.2
370 | 6.91 | 3.93 | 1610 | 2556.7
380 | 7.12 | 4.09 | 1637 | 2705.6
390 | 7.36 | 4.26 | 1664 | 2870.4
400 | 7.56 | 4.4 | 1687 | 3024
410 | 7.81 | 4.56 | 1714 | 3202.1
420 | 8.06 | 4.73 | 1736 | 3385.2
430 | 8.3 | 4.88 | 1758 | 3569
440 | 8.57 | 5.07 | 1788 | 3770.8
450 | 8.79 | 5.22 | 1802 | 3955.5
455 | 8.9 | 5.28 | 1809 | 4049.5
455 | 8.76 | 5.09 | 1759 | 3985.8
460 | 8.85 | 5.15 | 1769 | 4071
470 | 9.06 | 5.31 | 1790 | 4258.2
475 | 9.19 | 5.37 | 1800 | 4365.25