## Sheet1
TGHT Current /A | TGHT Voltage [power supply] /V | OMEGA IR /C | Power /W
580 | 10.08 | 1390 | 5846.4
590 | 10.33 | 1404 | 6094.7
600 | 10.58 | 1422 | 6348
610 | 10.79 | 1444 | 6581.9
620 | 11.13 | 1512 | 6900.6
630 | 11.48 | 1551 | 7232.4
640 | 11.71 | 1561 | 7494.4
650 | 11.98 | 1576 | 7787
660 | 12.25 | 1590 | 8085
670 | 12.46 | 1605 | 8348.2
680 | 12.76 | 1625 | 8676.8
690 | 13.02 | 1642 | 8983.8
700 | 13.26 | 1663 | 9282
710 | 13.53 | 1684 | 9606.3
720 | 13.8 | 1703 | 9936
730 | 14.03 | 1720 | 10241.9
740 | 14.27 | 1737 | 10559.8
750 | 14.58 | 1753 | 10935
760 | 14.8 | 1771 | 11248
770 | 15.1 | 1792 | 11627
780 | 15.38 | 1810 | 11996.4
790 | 15.63 | 1824 | 12347.7
800 | 15.9 | 1839 | 12720
810 | 16.2 | 1857 | 13122
820 | 16.45 | 1870 | 13489
830 | 16.76 | 1890 | 13910.8
840 | 17.07 | 1906 | 14338.8
850 | 17.33 | 1920 | 14730.5
860 | 17.61 | 1933 | 15144.6
870 | 17.88 | 1948 | 15555.6
880 |  |  | 0
890 |  |  | 0
900 |  |  | 0