## diff# heat shields
Sintering TaC coating + 1xTa heat shield |  |  |  |  | 2xTa heat shield |  |  |  |  | 3xTa heat shield
TGHT Current /A | TGHT Voltage /V | OMEGA IR /C | Power /W |  | TGHT Current /A | TGHT Voltage /V | OMEGA IR /C | Power /W |  | TGHT Current /A | TGHT Voltage /V | OMEGA IR /C | Power /W
300 | 4.4 | 1270 | 1320 |  | 300 | 4.45 | 1414 | 1335 |  | 250 | 3.42 | 1282 | 855
320 | 4.8 | 1339 | 1536 |  | 320 | 4.81 | 1480 | 1539.2 |  | 260 | 3.63 | 1308 | 943.8
340 | 5.14 | 1387 | 1747.6 |  | 340 | 5.2 | 1536 | 1768 |  | 280 | 3.97 | 1384 | 1111.6
360 | 5.55 | 1436 | 1998 |  | 360 | 5.61 | 1595 | 2019.6 |  | 300 | 4.32 | 1445 | 1296
380 | 5.9 | 1486 | 2242 |  | 380 | 6 | 1656 | 2280 |  | 320 | 4.7 | 1503 | 1504
400 | 6.3 | 1535 | 2520 |  | 400 | 6.38 | 1720 | 2552 |  | 340 | 5.05 | 1558 | 1717
400 | 6.3 | 1556 | 2520 | *reading taken after remained at 400A for 1hr | 420 | 6.87 | 1790 | 2885.4 |  | 360 | 5.46 | 1619 | 1965.6
420 | 6.84 | 1615 | 2872.8 |  | 440 | 7.27 | 1853 | 3198.8 |  | 380 | 5.85 | 1683 | 2223
440 | 7.2 | 1674 | 3168 |  | 450 | 7.46 | 1886 | 3357 |  | 400 | 6.25 | 1744 | 2500
460 | 7.7 | 1735 | 3542 |  | 455 | 7.55 | 1900 | 3435.25 |  | 420 | 6.67 | 1816 | 2801.4
480 | 8.11 | 1810 | 3892.8 |  | 455 | 7.65 | 1901 | 3480.75 | *measurement taken 1hr after remained at 455A | 440 | 7.04 | 1880 | 3097.6
500 | 8.57 | 1905 | 4285 |  | 455 | 7.56 | 1887 | 3439.8 | *measurement taken 17hrs after remained at 455A | 450 | 7.26 | 1915 | 3267
500 | 8.64 | 1937 | 4320 | *reading taken after remained at 500A for 2hrs | [5 empty] | 450 | 7.33 | 1908 | 3298.5 | *measurement taken 18hrs after remained at 450A
**all measurements taken after ~10min at each setpoint

## diff materials
SiC
TGHT Current /A | TGHT Voltage /V | OMEGA IR /C | Power /W
250 | 3.28 | 1194 | 820
260 | 3.46 | 1221 | 899.6
280 | 3.76 | 1268 | 1052.8
300 | 4.12 | 1363 | 1236
320 | 4.48 | 1419 | 1433.6
340 | 4.83 | 1483 | 1642.2
360 | 5.23 | 1547 | 1882.8
380 | 5.6 | 1605 | 2128
400 | 5.98 | 1660 | 2392
420 | 6.39 | 1720 | 2683.8
440 | 6.76 | 1775 | 2974.4
415 | 6.27 | 1700 | 2602.05
415 | 6.24 | 1698 | 2589.6 | *measurement taken after remained at 415A for 20min
420 | 6.39 | 1712 | 2683.8 | *measurement taken after remained at 420A for 20min
420 | 6.44 | 1705 | 2704.8 | *measurement taken after remained at 420A for 4hrs
**all measurements taken after ~10min at each setpoint