## new LPSIS-diff# heat shields
Sintering TaC coating + 1xTa heat shield |  |  |  |  | 2xTa heat shield |  |  |  |  | 3xTa heat shield
TGHT Current /A | TGHT Voltage /V | OMEGA IR /C (slope 0.98) | Power /W |  | TGHT Current /A | TGHT Voltage /V | OMEGA IR /C (slope 0.98) | Power /W |  | TGHT Current /A | TGHT Voltage /V | OMEGA IR /C (slope 0.98) | Power /W
300 | 4.4 | 1270 | 1320 |  | 300 | 4.45 | 1414 | 1335 |  | 250 | 3.42 | 1282 | 855
320 | 4.8 | 1339 | 1536 |  | 320 | 4.81 | 1480 | 1539.2 |  | 260 | 3.63 | 1308 | 943.8
340 | 5.14 | 1387 | 1747.6 |  | 340 | 5.2 | 1536 | 1768 |  | 280 | 3.97 | 1384 | 1111.6
360 | 5.55 | 1436 | 1998 |  | 360 | 5.61 | 1595 | 2019.6 |  | 300 | 4.32 | 1445 | 1296
380 | 5.9 | 1486 | 2242 |  | 380 | 6 | 1656 | 2280 |  | 320 | 4.7 | 1503 | 1504
400 | 6.3 | 1535 | 2520 |  | 400 | 6.38 | 1720 | 2552 |  | 340 | 5.05 | 1558 | 1717
400 | 6.3 | 1556 | 2520 | *reading taken after remained at 400A for 1hr | 420 | 6.87 | 1790 | 2885.4 |  | 360 | 5.46 | 1619 | 1965.6
420 | 6.84 | 1615 | 2872.8 |  | 440 | 7.27 | 1853 | 3198.8 |  | 380 | 5.85 | 1683 | 2223
440 | 7.2 | 1674 | 3168 |  | 450 | 7.46 | 1886 | 3357 |  | 400 | 6.25 | 1744 | 2500
460 | 7.7 | 1735 | 3542 |  | 455 | 7.55 | 1900 | 3435.25 |  | 420 | 6.67 | 1816 | 2801.4
480 | 8.11 | 1810 | 3892.8 |  | 455 | 7.65 | 1901 | 3480.75 | *measurement taken 1hr after remained at 455A | 440 | 7.04 | 1880 | 3097.6
500 | 8.57 | 1905 | 4285 |  | 455 | 7.56 | 1887 | 3439.8 | *measurement taken 17hrs after remained at 455A | 450 | 7.26 | 1915 | 3267
500 | 8.64 | 1937 | 4320 | *reading taken after remained at 500A for 2hrs | [5 empty] | 450 | 7.33 | 1908 | 3298.5 | *measurement taken 18hrs after remained at 450A
**all measurements taken after ~10min at each setpoint

## new LPSIS-diff materials
Empty - 3xTa heat shield |  |  |  |  | SiC - 3xTa heat shield
TGHT Current /A | TGHT Voltage /V | OMEGA IR /C (slope 0.98) | Power /W |  | TGHT Current /A | TGHT Voltage /V | OMEGA IR /C (Slope 1.04) | Power /W
250 | 3.42 | 1282 | 855 |  | 250 | 3.28 | 1194 | 820
260 | 3.63 | 1308 | 943.8 |  | 260 | 3.46 | 1221 | 899.6
280 | 3.97 | 1384 | 1111.6 |  | 280 | 3.76 | 1268 | 1052.8
300 | 4.32 | 1445 | 1296 |  | 300 | 4.12 | 1363 | 1236
320 | 4.7 | 1503 | 1504 |  | 320 | 4.48 | 1419 | 1433.6
340 | 5.05 | 1558 | 1717 |  | 340 | 4.83 | 1483 | 1642.2
360 | 5.46 | 1619 | 1965.6 |  | 360 | 5.23 | 1547 | 1882.8
380 | 5.85 | 1683 | 2223 |  | 380 | 5.6 | 1605 | 2128
400 | 6.25 | 1744 | 2500 |  | 400 | 5.98 | 1660 | 2392
420 | 6.67 | 1816 | 2801.4 |  | 420 | 6.39 | 1720 | 2683.8
440 | 7.04 | 1880 | 3097.6 |  | 440 | 6.76 | 1775 | 2974.4
450 | 7.26 | 1915 | 3267 |  | 415 | 6.27 | 1700 | 2602.05
450 | 7.33 | 1908 | 3298.5 | *measurement taken 18hrs after remained at 450A | 415 | 6.24 | 1698 | 2589.6 | *measurement taken after remained at 415A for 20min
[5 empty] | 420 | 6.39 | 1712 | 2683.8 | *measurement taken after remained at 420A for 20min
[5 empty] | 420 | 6.44 | 1705 | 2704.8 | *measurement taken after remained at 420A for 4hrs
**all measurements taken after ~10min at each setpoint

## HPFEBIAD
Empty - no heat shields | [6 empty] | SiC - no heat shields
TBHT Current /A | TBHT Voltage /V | TGHT Current /A | TGHT Voltage /V | OMEGA IR /C (Slope 0.98) | Power /W |  | TGHT Current /A | OMEGA IR /C (Slope 0.98)
230 | 3.13 | 450 | 6.2 | 1310 | 2790 | *measurement taken after remained at 450A for 30min | 550 | 1376
|  | 450 | 6.2 | 1345 | 2790 | *measurement taken after remained at 450A for 1hr | 560 | 1387
|  | 450 | 6.1 | 1450 | 2745 | *measurement taken after container ramped up to 650A then ramped down to 450A | 563 | 1400
|  | 460 | 6.3 | 1470 | 2898 |  | 570 | 1412
|  | 480 | 6.74 | 1512 | 3235.2 |  | 580 | 1427
|  | 500 | 7.08 | 1545 | 3540 |  | 590 | 1452
|  | 520 | 7.46 | 1580 | 3879.2 |  | 600 | 1468
|  | 540 | 7.85 | 1619 | 4239 |  | 610 | 1480
|  | 560 | 8.21 | 1655 | 4597.6 |  | 620 | 1495
|  | 580 | 8.56 | 1696 | 4964.8 |  | 650 | 1538
|  | 600 | 8.95 | 1735 | 5370 |  | 675 | 1574
|  | 620 | 9.31 | 1769 | 5772.2 |  | 693 | 1600
|  | 640 | 9.66 | 1810 | 6182.4 | *measurements to here taken after ~10min at each setpoint unless otherwise specified | **all measurements taken after 3-5min at each setpoint unless otherwise specified
200 | 2.65 |  |  | 1812 |  | *measurements after here taken after ~5min at each setpoint
175 | 2.26 |  |  | 1816
150 | 1.89 |  |  | 1820
125 | 1.53 |  |  | 1823
100 | 1.19 |  |  | 1825
75 | 0.86 |  |  | 1828
50 | 0.56 |  | 9.55 | 1829 | 6112
25 | 0.26 |  |  | 1828
0 | 0 |  |  | 1826