## Sheet1
OMEGA | TGHT /A | TGHT /V | MIKRON | window port
1400 | 282 | 5.43 |  | no coating
1435 | 300 | 5.7
1460 | 305 | 5.94
1490 | 315 | 6.15
1515 | 325 | 6.42
1542 | 335 | 6.62
1562 | 345 | 6.83
1605 | 363 | 7.24
1640 | 375 | 7.51
1674 | 387 | 7.85
1698 | 397 | 8.02
1730 | 410 | 8.35
1750 | 420 | 8.6
1774 | 430 | 8.84 |  | beginnings of very minor coating on window
1788 | 435 | 8.96
1797 | 440 | 9.09
1690 | 440 | 9.09 |  | *taken 1.5hrs after reached 440A
1643 | 440 | 9.06 | ~1450 | *3:51pm, no change to window
1670 | 450 | 9.34 | ~1500
1700 | 460 | 9.53 | ~1550
1745 | 470 | 9.78 | ~1600
1760 | 470 | 9.76 | ~1600 | *10min later
1800 | 480 | 10 | ~1650
1890 | 480 | 9.95 |  | *20min later