## Sheet1
MIKRON /C | OMEGA /C | TGHT /A | TGHT /V | TBHT /A | TBHT /V
| 1200 | 351 | 4.6 | 199 | 2.6
| 1230 | 360 | 4.75 | 204 | 2.68
| 1260 | 380 | 5.08 | 215 | 2.87
| 1300 | 407 | 5.52 | 230 | 3.1
| 1355 | 425 | 5.83 | 230 | 3.16
| 1400 | 450 | 6.25
| 1435 | 462 | 6.47
| 1500 | 489 | 6.93
OMEGA slope changed from 1.15 to 1.08
1562 | 1554 | 500 | 7.56 | *every data point after this one taken after 5min
1583 | 1572 | 510 | 7.75
1603 | 1589 | 520 | 7.92
1622 | 1630 | 530 | 8.12
1643 | 1645 | 540 | 8.31
1660 | 1678 | 550 | 8.49
1681 | 1698 | 560 | 8.69
1700 | 1725 | 570 | 8.87
1716 | 1745 | 580 | 9.03
1736 | 1774 | 590 | 9.23
1753 | 1802 | 600 | 9.4 | *still no coating on window
1770 | 1760 | 600 | 9.45 | *next day, still no coating on window
1785 | 1780 | 610 | 9.63
1810 | 1803 | 620 | 9.83
1810 | 1810 | 625 | 9.93 | *still no coating on window