## Sheet1
MIKRON /C | OMEGA /C | TGHT /A | TGHT /V | TBHT /A | TBHT /V
1648 | 1650 | 350 | 5.2 | 230 | 4.04
1685 | 1695 | 360 | 5.45
1710 | 1724 | 370 | 5.64
1740 | 1756 | 380 | 5.83
1765 | 1789 | 390 | 6.03
1787 | 1815 | 400 | 6.2
1817 | 1845 | 410 | 6.4
1846 | 1875 | 420 | 6.62
1860 | 1890 | 425 | 6.69
1874 | 1903 | 430 | 6.79