## Sheet1
TGHT /A | TGHT /V | OMEGA /C | MIKRON /C | Power /W
350 | 5.42 | 1458 | 1460 | 1897
360 | 5.58 | 1480 | 1486 | 2008.8
370 | 5.75 | 1509 | 1512 | 2127.5
380 | 5.95 | 1538 | 1540 | 2261
390 | 6.15 | 1564 | 1569 | 2398.5
400 | 6.32 | 1588 | 1591 | 2528
410 | 6.54 | 1618 | 1618 | 2681.4
420 | 6.74 | 1644 | 1645 | 2830.8
430 | 6.92 | 1673 | 1668 | 2975.6
440 | 7.16 | 1705 | 1695 | 3150.4
450 | 7.35 | 1730 | 1722 | 3307.5
460 | 7.56 | 1756 | 1747 | 3477.6
470 | 7.76 | 1782 | 1771 | 3647.2
480 | 7.98 | 1786 | 1789 | 3830.4
490 | 8.17 | 1720 | 1770 | 4003.3 | *note: temperature readings dropped. All readings taken ~5min after tapping up. At this point the temp dropped and is continuously dropping. After ~10 min OMEGA = 1642, MIKRON = 1716
500 | 8.4 | 1670 | 1708 | 4200 | *temp dropped down to OMEGA = 1670 and mostly stayed at that temperature, not dropping any further
510 | 8.52 | 1737 | 1735 | 4345.2
520 | 8.72 | 1796 | 1771 | 4534.4 | *used the line graph to predict what current is required to reach 1900C. 520A should = 1920C