## Sheet1
Documentation for T1/T2 Beryllium Target Batch Completed March 2016 (Machine Shop Work Order # 41527)
| Seial No. | Smooth fit into target ladder? | Dimension A | Dimension B | Hydrostatic test to 85psi min (90psi max) | Helium Leak check after hydrostatic | Comments
| (Engrave on tgt) | (D10712) | Tube end to far side of shell | Tube OD to top of shell | (use test jig TBP1721) | Max 1E-9 Torr*L/s leak rate, No response to HE spray
12mm Be | 101 | Little tight, but OK | 2.426 | 0.199 | OK | OK | Ugly weld on entrance side
| 102 | OK | 2.43 | 0.199 | OK | OK | Entrance side weld little lumpy
| 103 | OK | 2.427 | 0.187 | OK | OK
(TBP1683) | 104 | Little tight, but OK | 2.438 | 0.204 | OK | OK | Ugly weld on entrance side
| 105 | Little tight, but OK | 2.427 | 0.203 | OK | OK | Entrance side weld little lumpy
| 106 | OK | 2.438 | 0.204 | OK | OK | Entrance side weld little lumpy
| 107 | OK | 2.427 | 0.196 | OK | OK | Beryllium slightly loose
| 108 | OK | 2.412 | 0.186 | OK | OK
| 109 | OK | 2.425 | 0.204 | OK | OK
| 110 | OK | 2.42 | 0.213 | OK | OK | Entrance side weld little lumpy
| 111 | OK | 2.416 | 0.196 | OK | OK | Entrance side weld little lumpy
| JUL.06#4 | OK | 2.403 | 0.207 | OK | OK | Old batch (completed 2006)
10cm Be | 201 | OK | 2.428, 2.411 | 0.200, 0.205 | OK | OK
| 202 | OK | 2.430, 2.426 | 0.190, 0.209 | OK | OK | Beryllium slightly loose
(TBP1691) | 203 | OK | 2.431, 2.426 | 0.194, 0.205 | OK | OK
| 204 | OK | 2.429, 2.437 | 0.190, 0.185 | OK | OK | Beryllium slightly loose
| 205 | OK | 2.422, 2.423 | 0.181, 0.203 | OK | OK
| 206 | OK | 2.418, 2.413 | 0.225, 0.199 | OK | OK | Beryllium slightly loose
| 207 | OK | 2.428, 2.420 | 0.189, 0.203 | OK | OK | Beryllium slightly loose
| OCT.06#3 | OK | 2.415, 2.411 | 0.188, 0.194 | OK | OK | Old batch (completed 2006)
|  |  | Exit, Entrance | Exit, Entrance
[5 empty] | Tested Mar 27, 2016 (IE) | Tested Mar 29 + 30, 2016 (IE)
Measured Mar 29, 2016 (IE)
See photos for measurement setup
See dwgs TBP1683 and TBP1691
T1 tgts measured at one point, T2 at exit & entrance