## SiC#28
Green SiC (18.5mm D-shaped discs)
| SiC + graphite foil | SiC + graphite foil | SiC - graphite foil | SiC - graphite foil
| Mass (g) | thickness (mm) | mass (g) | thickness (cm)
| 0.1237 | 0.34 | 0.0907 | 0.021
| 0.1078 | 0.299 | 0.0748 | 0.0169
| 0.098 | 0.28 | 0.065 | 0.015
| 0.117 | 0.319 | 0.084 | 0.0189
| 0.1234 | 0.333 | 0.0904 | 0.0203
| 0.1104 | 0.307 | 0.0774 | 0.0177
| 0.1367 | 0.354 | 0.1037 | 0.0224
| 0.1259 | 0.335 | 0.0929 | 0.0205
| 0.1266 | 0.343 | 0.0936 | 0.0213
| 0.1218 | 0.315 | 0.0888 | 0.0185
| 0.1253 | 0.333 | 0.0923 | 0.0203
| 0.1299 | 0.344 | 0.0969 | 0.0214
| 0.1255 | 0.336 | 0.0925 | 0.0206
| 0.1009 | 0.285 | 0.0679 | 0.0155
| 0.1209 | 0.326 | 0.0879 | 0.0196
| 0.1149 | 0.323 | 0.0819 | 0.0193
| 0.1236 | 0.333 | 0.0906 | 0.0203
| 0.1064 | 0.299 | 0.0734 | 0.0169
| 0.1179 | 0.319 | 0.0849 | 0.0189
| 0.1134 | 0.317 | 0.0804 | 0.0187
| 0.1068 | 0.303 | 0.0738 | 0.0173
| 0.1182 | 0.332 | 0.0852 | 0.0202
| 0.1097 | 0.303 | 0.0767 | 0.0173
| 0.1248 | 0.338 | 0.0918 | 0.0208
| 0.1007 | 0.303 | 0.0677 | 0.0173
| 0.1128 | 0.316 | 0.0798 | 0.0186
| 0.1295 | 0.339 | 0.0965 | 0.0209
| 0.118 | 0.316 | 0.085 | 0.0186
| 0.1101 | 0.305 | 0.0771 | 0.0175
| 0.116 | 0.327 | 0.083 | 0.0197
| 0.1126 | 0.283 | 0.0796 | 0.0153
| 0.1253 | 0.351 | 0.0923 | 0.0221
| 0.1087 | 0.299 | 0.0757 | 0.0169
| 0.1189 | 0.32 | 0.0859 | 0.019
| 0.1055 | 0.294 | 0.0725 | 0.0164
| 0.1125 | 0.313 | 0.0795 | 0.0183
| 0.1251 | 0.339 | 0.0921 | 0.0209
| 0.1233 | 0.328 | 0.0903 | 0.0198
| 0.115 | 0.318 | 0.082 | 0.0188
| 0.1107 | 0.321 | 0.0777 | 0.0191
| 0.1169 | 0.316 | 0.0839 | 0.0186
| 0.1078 | 0.302 | 0.0748 | 0.0172
| 0.1207 | 0.329 | 0.0877 | 0.0199
| 0.0935 | 0.281 | 0.0605 | 0.0151
| 0.1155 | 0.307 | 0.0825 | 0.0177
| 0.1097 | 0.318 | 0.0767 | 0.0188
| 0.1057 | 0.304 | 0.0727 | 0.0174
| 0.0995 | 0.283 | 0.0665 | 0.0153
| 0.1221 | 0.326 | 0.0891 | 0.0196
| 0.1157 | 0.317 | 0.0827 | 0.0187
| 0.1276 | 0.344 | 0.0946 | 0.0214
| 0.1134 | 0.313 | 0.0804 | 0.0183
AVERAGE | 0.11581 | 0.31785 | 0.082813 | 0.018785
| SiC - graphite foil | SiC - graphite foil - org. | SiC - graphite foil | SiC | SiC | Density | % Yield Density
| ave. mass (g) | ave. mass (g) | ave. thickness (cm) | area (cm2) | vol (cm3) | (g/cm3) | (g/cm3)
| 0.082813 | 0.072048 | 0.018785 | 2.12 | 0.039823 | 2.0795 | 64.78%
Graphite Foil measurements (18.50mm D-shaped discs)
| average thickness (cm) | ave. mass (g) | area D-shaped (cm2)
| 0.013 | 0.033 | 2.21