## Sheet1
Green SiC (18.5mm D-shaped discs)
| SiC + graphite foil | SiC + graphite foil | SiC - graphite foil | SiC - graphite foil
| Mass (g) | thickness (mm) | mass (g) | thickness (cm)
| 0.1235 | 0.371 | 0.0905 | 0.0241
| 0.1148 | 0.352 | 0.0818 | 0.0222
| 0.115 | 0.321 | 0.082 | 0.0191
| 0.093 | 0.289 | 0.06 | 0.0159
| 0.1034 | 0.329 | 0.0704 | 0.0199
| 0.1 | 0.336 | 0.067 | 0.0206
| 0.937 | 0.288 | 0.904 | 0.0158
| 0.1134 | 0.351 | 0.0804 | 0.0221
| 0.1315 | 0.378 | 0.0985 | 0.0248
| 0.1175 | 0.351 | 0.0845 | 0.0221
| 0.1089 | 0.328 | 0.0759 | 0.0198
| 0.1149 | 0.342 | 0.0819 | 0.0212
| 0.1113 | 0.332 | 0.0783 | 0.0202
| 0.1239 | 0.356 | 0.0909 | 0.0226
| 0.116 | 0.362 | 0.083 | 0.0232
| 0.1214 | 0.365 | 0.0884 | 0.0235
| 0.126 | 0.376 | 0.093 | 0.0246
| 0.1148 | 0.343 | 0.0818 | 0.0213
| 0.1076 | 0.347 | 0.0746 | 0.0217
| 0.1016 | 0.335 | 0.0686 | 0.0205
| 0.0958 | 0.296 | 0.0628 | 0.0166
| 0.0988 | 0.298 | 0.0658 | 0.0168
| 0.1044 | 0.311 | 0.0714 | 0.0181
| 0.1297 | 0.377 | 0.0967 | 0.0247
| 0.1191 | 0.353 | 0.0861 | 0.0223
| 0.1262 | 0.353 | 0.0932 | 0.0223
| 0.1024 | 0.315 | 0.0694 | 0.0185
| 0.0972 | 0.316 | 0.0642 | 0.0186
| 0.1338 | 0.38 | 0.1008 | 0.025
| 0.1034 | 0.319 | 0.0704 | 0.0189
| 0.1026 | 0.306 | 0.0696 | 0.0176
| 0.1064 | 0.327 | 0.0734 | 0.0197
| 0.1329 | 0.376 | 0.0999 | 0.0246
| 0.1122 | 0.32 | 0.0792 | 0.019
| 0.1052 | 0.329 | 0.0722 | 0.0199
| 0.1081 | 0.331 | 0.0751 | 0.0201
| 0.1128 | 0.34 | 0.0798 | 0.021
| 0.0996 | 0.289 | 0.0666 | 0.0159
| 0.1107 | 0.349 | 0.0777 | 0.0219
| 0.1212 | 0.333 | 0.0882 | 0.0203
| 0.1105 | 0.345 | 0.0775 | 0.0215
| 0.1025 | 0.309 | 0.0695 | 0.0179
| 0.1124 | 0.337 | 0.0794 | 0.0207
| 0.1169 | 0.346 | 0.0839 | 0.0216
| 0.1102 | 0.34 | 0.0772 | 0.021
| 0.1211 | 0.362 | 0.0881 | 0.0232
| 0.1294 | 0.365 | 0.0964 | 0.0235
| 0.1046 | 0.326 | 0.0716 | 0.0196
| 0.0974 | 0.297 | 0.0644 | 0.0167
| 0.1055 | 0.34 | 0.0725 | 0.021
| 0.1021 | 0.288 | 0.0691 | 0.0158
| 0.1311 | 0.358 | 0.0981 | 0.0228
| 0.124 | 0.337 | 0.091 | 0.0207
| 0.1441 | 0.393 | 0.1111 | 0.0263
| 0.1351 | 0.382 | 0.1021 | 0.0252
| 0.1525 | 0.408 | 0.1195 | 0.0278
| 0.1334 | 0.367 | 0.1004 | 0.0237
| 0.1097 | 0.313 | 0.0767 | 0.0183
| 0.1627 | 0.433 | 0.1297 | 0.0303
| 0.1185 | 0.335 | 0.0855 | 0.0205
| 0.0996 | 0.29 | 0.0666 | 0.016
| 0.128 | 0.354 | 0.095 | 0.0224
| 0.148 | 0.396 | 0.115 | 0.0266
| 0.1522 | 0.406 | 0.1192 | 0.0276
| 0.1134 | 0.316 | 0.0804 | 0.0186
| 0.1073 | 0.304 | 0.0743 | 0.0174
| 0.1571 | 0.417 | 0.1241 | 0.0287
| 0.128 | 0.357 | 0.095 | 0.0227
| 0.1422 | 0.39 | 0.1092 | 0.026
| 0.1512 | 0.409 | 0.1182 | 0.0279
| 0.1665 | 0.443 | 0.1335 | 0.0313
| 0.1605 | 0.423 | 0.1275 | 0.0293
| 0.1308 | 0.358 | 0.0978 | 0.0228
| 0.1183 | 0.331 | 0.0853 | 0.0201
| 0.0966 | 0.287 | 0.0636 | 0.0157
| 0.1026 | 0.301 | 0.0696 | 0.0171
| 0.1195 | 0.331 | 0.0865 | 0.0201
| 0.1169 | 0.329 | 0.0839 | 0.0199
| 0.1016 | 0.295 | 0.0686 | 0.0165
| 0.138 | 0.376 | 0.105 | 0.0246
| 0.1195 | 0.338 | 0.0865 | 0.0208
| 0.1155 | 0.332 | 0.0825 | 0.0202
| 0.1342 | 0.368 | 0.1012 | 0.0238
| 0.1129 | 0.324 | 0.0799 | 0.0194
| 0.1582 | 0.423 | 0.1252 | 0.0293
| 0.1034 | 0.308 | 0.0704 | 0.0178
| 0.0961 | 0.283 | 0.0631 | 0.0153
| 0.115 | 0.329 | 0.082 | 0.0199
| 0.1365 | 0.368 | 0.1035 | 0.0238
| 0.1429 | 0.393 | 0.1099 | 0.0263
| 0.1095 | 0.323 | 0.0765 | 0.0193
| 0.1195 | 0.328 | 0.0865 | 0.0198
| 0.1125 | 0.315 | 0.0795 | 0.0185
| 0.1058 | 0.302 | 0.0728 | 0.0172
| 0.1383 | 0.376 | 0.1053 | 0.0246
| 0.1269 | 0.346 | 0.0939 | 0.0216
| 0.1147 | 0.325 | 0.0817 | 0.0195
| 0.1051 | 0.308 | 0.0721 | 0.0178
| 0.1418 | 0.384 | 0.1088 | 0.0254
| 0.1376 | 0.375 | 0.1046 | 0.0245
| 0.1276 | 0.356 | 0.0946 | 0.0226
| 0.1077 | 0.316 | 0.0747 | 0.0186
| 0.1254 | 0.355 | 0.0924 | 0.0225
| 0.0964 | 0.294 | 0.0634 | 0.0164
| 0.1298 | 0.362 | 0.0968 | 0.0232
| 0.1199 | 0.338 | 0.0869 | 0.0208
| 0.122 | 0.343 | 0.089 | 0.0213
| 0.1159 | 0.332 | 0.0829 | 0.0202
| 0.1222 | 0.342 | 0.0892 | 0.0212
| 0.109 | 0.312 | 0.076 | 0.0182
| 0.1127 | 0.326 | 0.0797 | 0.0196
| 0.1197 | 0.334 | 0.0867 | 0.0204
| 0.1265 | 0.352 | 0.0935 | 0.0222
| 0.1162 | 0.33 | 0.0832 | 0.02
| 0.1134 | 0.327 | 0.0804 | 0.0197
| 0.0898 | 0.287 | 0.0568 | 0.0157
| 0.1078 | 0.312 | 0.0748 | 0.0182
| 0.1146 | 0.329 | 0.0816 | 0.0199
| 0.1231 | 0.351 | 0.0901 | 0.0221
| 0.1197 | 0.339 | 0.0867 | 0.0209
| 0.0976 | 0.301 | 0.0646 | 0.0171
| 0.1014 | 0.331 | 0.0684 | 0.0201
| 0.1278 | 0.359 | 0.0948 | 0.0229
| 0.1234 | 0.348 | 0.0904 | 0.0218
| 0.1151 | 0.328 | 0.0821 | 0.0198
| 0.1378 | 0.377 | 0.1048 | 0.0247
| 0.1261 | 0.352 | 0.0931 | 0.0222
| 0.1335 | 0.368 | 0.1005 | 0.0238
| 0.1277 | 0.36 | 0.0947 | 0.023
| 0.127 | 0.356 | 0.094 | 0.0226
| 0.1285 | 0.357 | 0.0955 | 0.0227
| 0.1187 | 0.345 | 0.0857 | 0.0215
| 0.0997 | 0.294 | 0.0667 | 0.0164
| 0.1056 | 0.308 | 0.0726 | 0.0178
| 0.1223 | 0.343 | 0.0893 | 0.0213
| 0.1202 | 0.341 | 0.0872 | 0.0211
| 0.1319 | 0.363 | 0.0989 | 0.0233
| 0.0969 | 0.29 | 0.0639 | 0.016
| 0.1137 | 0.325 | 0.0807 | 0.0195
| 0.1182 | 0.336 | 0.0852 | 0.0206
| 0.0969 | 0.299 | 0.0639 | 0.0169
| 0.1163 | 0.337 | 0.0833 | 0.0207
| 0.1069 | 0.311 | 0.0739 | 0.0181
| 0.1195 | 0.337 | 0.0865 | 0.0207
| 0.1183 | 0.334 | 0.0853 | 0.0204
| 0.1229 | 0.342 | 0.0899 | 0.0212
| 0.116 | 0.35 | 0.083 | 0.022
| 0.109 | 0.315 | 0.076 | 0.0185
| 0.1411 | 0.386 | 0.1081 | 0.0256
| 0.0985 | 0.297 | 0.0655 | 0.0167
| 0.1034 | 0.302 | 0.0704 | 0.0172
| 0.0941 | 0.282 | 0.0611 | 0.0152
| 0.123 | 0.352 | 0.09 | 0.0222
| 0.0938 | 0.298 | 0.0608 | 0.0168
| 0.1192 | 0.349 | 0.0862 | 0.0219
| 0.1383 | 0.385 | 0.1053 | 0.0255
| 0.0987 | 0.3 | 0.0657 | 0.017
| 0.1031 | 0.303 | 0.0701 | 0.0173
| 0.1188 | 0.337 | 0.0858 | 0.0207
| 0.0893 | 0.29 | 0.0563 | 0.016
| 0.0752 | 0.234 | 0.0422 | 0.0104
| 0.1341 | 0.37 | 0.1011 | 0.024
| 0.0854 | 0.279 | 0.0524 | 0.0149
| 0.1017 | 0.301 | 0.0687 | 0.0171
| 0.0879 | 0.265 | 0.0549 | 0.0135
| 0.1317 | 0.366 | 0.0987 | 0.0236
| 0.117 | 0.327 | 0.084 | 0.0197
| 0.0902 | 0.27 | 0.0572 | 0.014
| 0.13 | 0.361 | 0.097 | 0.0231
| 0.1311 | 0.367 | 0.0981 | 0.0237
| 0.1195 | 0.34 | 0.0865 | 0.021
| 0.1258 | 0.353 | 0.0928 | 0.0223
| 0.0945 | 0.301 | 0.0615 | 0.0171
| 0.0863 | 0.281 | 0.0533 | 0.0151
| 0.1064 | 0.318 | 0.0734 | 0.0188
| 0.1353 | 0.378 | 0.1023 | 0.0248
| 0.1218 | 0.337 | 0.0888 | 0.0207
| 0.1372 | 0.383 | 0.1042 | 0.0253
| 0.1291 | 0.366 | 0.0961 | 0.0236
| 0.1118 | 0.32 | 0.0788 | 0.019
| 0.1138 | 0.325 | 0.0808 | 0.0195
| 0.1118 | 0.329 | 0.0788 | 0.0199
| 0.1416 | 0.386 | 0.1086 | 0.0256
| 0.1195 | 0.343 | 0.0865 | 0.0213
| 0.1032 | 0.302 | 0.0702 | 0.0172
| 0.1099 | 0.309 | 0.0769 | 0.0179
| 0.1166 | 0.335 | 0.0836 | 0.0205
| 0.1246 | 0.352 | 0.0916 | 0.0222
| 0.1264 | 0.358 | 0.0934 | 0.0228
| 0.1342 | 0.374 | 0.1012 | 0.0244
| 0.136 | 0.374 | 0.103 | 0.0244
| 0.1271 | 0.359 | 0.0941 | 0.0229
| 0.132 | 0.377 | 0.099 | 0.0247
| 0.127 | 0.358 | 0.094 | 0.0228
| 0.144 | 0.385 | 0.111 | 0.0255
| 0.1418 | 0.384 | 0.1088 | 0.0254
| 0.1271 | 0.364 | 0.0941 | 0.0234
| 0.1353 | 0.367 | 0.1023 | 0.0237
| 0.1144 | 0.324 | 0.0814 | 0.0194
| 0.1176 | 0.339 | 0.0846 | 0.0209
AVERAGE | 0.122207 | 0.33949 | 0.089207 | 0.020949
| SiC - graphite foil | SiC - graphite foil - org. | SiC - graphite foil | SiC | SiC | Density | % Yield Density
| ave. mass (g) | ave. mass (g) | ave. thickness (cm) | area (cm2) | vol (cm3) | (g/cm3) | (g/cm3)
| 0.089207 | 0.07761009 | 0.020949 | 2.12 | 0.04441188 | 2.008629 | 62.57%
Graphite Foil measurements (18.50mm D-shaped discs)
| average thickness (cm) | ave. mass (g) | area D-shaped (cm2)
| 0.013 | 0.033 | 2.21