## Sheet1
Green SiC (18.5mm D-shaped discs)
| SiC + graphite foil | SiC + graphite foil | SiC - graphite foil | SiC - graphite foil
| Mass (g) | thickness (mm) | mass (g) | thickness (cm)
| 0.1125 | 0.31 | 0.0795 | 0.018
| 0.1006 | 0.28 | 0.0676 | 0.015
| 0.1042 | 0.29 | 0.0712 | 0.016
| 0.1153 | 0.31 | 0.0823 | 0.018
| 0.1005 | 0.28 | 0.0675 | 0.015
| 0.1092 | 0.28 | 0.0762 | 0.015
| 0.1312 | 0.33 | 0.0982 | 0.02
| 0.1148 | 0.3 | 0.0818 | 0.017
| 0.1092 | 0.27 | 0.0762 | 0.014
| 0.0893 | 0.25 | 0.0563 | 0.012
| 0.128 | 0.32 | 0.095 | 0.019
| 0.0963 | 0.26 | 0.0633 | 0.013
| 0.1276 | 0.32 | 0.0946 | 0.019
| 0.1055 | 0.23 | 0.0725 | 0.01
| 0.1008 | 0.23 | 0.0678 | 0.01
| 0.0925 | 0.22 | 0.0595 | 0.009
| 0.1291 | 0.29 | 0.0961 | 0.016
| 0.1375 | 0.29 | 0.1045 | 0.016
| 0.112 | 0.25 | 0.079 | 0.012
| 0.1002 | 0.23 | 0.0672 | 0.01
| 0.1102 | 0.25 | 0.0772 | 0.012
| 0.1047 | 0.24 | 0.0717 | 0.011
| 0.121 | 0.27 | 0.088 | 0.014
| 0.1008 | 0.24 | 0.0678 | 0.011
| 0.1117 | 0.27 | 0.0787 | 0.014
| 0.098 | 0.27 | 0.065 | 0.014
| 0.1158 | 0.3 | 0.0828 | 0.017
| 0.1135 | 0.31 | 0.0805 | 0.018
| 0.0961 | 0.26 | 0.0631 | 0.013
| 0.1055 | 0.29 | 0.0725 | 0.016
| 0.1115 | 0.3 | 0.0785 | 0.017
| 0.1094 | 0.3 | 0.0764 | 0.017
| 0.1022 | 0.28 | 0.0692 | 0.015
| 0.1368 | 0.35 | 0.1038 | 0.022
| 0.1 | 0.27 | 0.067 | 0.014
| 0.1232 | 0.33 | 0.0902 | 0.02
| 0.1214 | 0.33 | 0.0884 | 0.02
| 0.1022 | 0.26 | 0.0692 | 0.013
| 0.0884 | 0.23 | 0.0554 | 0.01
| 0.1189 | 0.27 | 0.0859 | 0.014
| 0.1158 | 0.26 | 0.0828 | 0.013
| 0.1187 | 0.27 | 0.0857 | 0.014
| 0.112 | 0.24 | 0.079 | 0.011
| 0.1203 | 0.27 | 0.0873 | 0.014
| 0.1112 | 0.25 | 0.0782 | 0.012
| 0.1058 | 0.22 | 0.0728 | 0.009
| 0.1187 | 0.26 | 0.0857 | 0.013
| 0.1318 | 0.31 | 0.0988 | 0.018
| 0.1007 | 0.21 | 0.0677 | 0.008
| 0.1082 | 0.23 | 0.0752 | 0.01
| 0.1025 | 0.28 | 0.0695 | 0.015
| 0.1093 | 0.29 | 0.0763 | 0.016
| 0.1076 | 0.29 | 0.0746 | 0.016
| 0.1059 | 0.28 | 0.0729 | 0.015
| 0.1174 | 0.3 | 0.0844 | 0.017
| 0.0953 | 0.22 | 0.0623 | 0.009
| 0.1089 | 0.28 | 0.0759 | 0.015
| 0.1015 | 0.28 | 0.0685 | 0.015
| 0.1098 | 0.27 | 0.0768 | 0.014
| 0.1054 | 0.26 | 0.0724 | 0.013
| 0.1118 | 0.28 | 0.0788 | 0.015
| 0.1256 | 0.32 | 0.0926 | 0.019
| 0.1203 | 0.31 | 0.0873 | 0.018
| 0.1051 | 0.24 | 0.0721 | 0.011
| 0.1039 | 0.28 | 0.0709 | 0.015
| 0.1061 | 0.28 | 0.0731 | 0.015
| 0.1202 | 0.31 | 0.0872 | 0.018
| 0.1225 | 0.32 | 0.0895 | 0.019
| 0.1024 | 0.28 | 0.0694 | 0.015
| 0.0966 | 0.27 | 0.0636 | 0.014
| 0.1104 | 0.23 | 0.0774 | 0.01
| 0.0985 | 0.27 | 0.0655 | 0.014
| 0.093 | 0.27 | 0.06 | 0.014
| 0.1033 | 0.22 | 0.0703 | 0.009
| 0.122 | 0.31 | 0.089 | 0.018
| 0.1134 | 0.3 | 0.0804 | 0.017
| 0.1258 | 0.33 | 0.0928 | 0.02
| 0.105 | 0.28 | 0.072 | 0.015
| 0.0969 | 0.28 | 0.0639 | 0.015
| 0.1017 | 0.28 | 0.0687 | 0.015
| 0.1018 | 0.28 | 0.0688 | 0.015
| 0.1376 | 0.37 | 0.1046 | 0.024
| 0.1025 | 0.27 | 0.0695 | 0.014
| 0.1072 | 0.3 | 0.0742 | 0.017
| 0.0949 | 0.26 | 0.0619 | 0.013
| 0.1058 | 0.27 | 0.0728 | 0.014
| 0.1013 | 0.24 | 0.0683 | 0.011
| 0.1168 | 0.3 | 0.0838 | 0.017
| 0.1027 | 0.26 | 0.0697 | 0.013
| 0.0998 | 0.26 | 0.0668 | 0.013
| 0.1105 | 0.28 | 0.0775 | 0.015
| 0.1224 | 0.3 | 0.0894 | 0.017
| 0.101 | 0.24 | 0.068 | 0.011
| 0.0973 | 0.23 | 0.0643 | 0.01
| 0.0907 | 0.24 | 0.0577 | 0.011
| 0.1182 | 0.27 | 0.0852 | 0.014
| 0.0915 | 0.22 | 0.0585 | 0.009
| 0.1166 | 0.3 | 0.0836 | 0.017
| 0.1068 | 0.21 | 0.0738 | 0.008
| 0.1319 | 0.28 | 0.0989 | 0.015
AVERAGE | 0.10956 | 0.2747 | 0.076562 | 0.01447
| SiC - graphite foil | SiC - graphite foil - org. | SiC - graphite foil | SiC | SiC | Density | % Yield Density
| ave. mass (g) | ave. mass (g) | ave. thickness (cm) | area (cm2) | vol (cm3) | (g/cm3) | (g/cm3)
| 0.076562 | 0.066609 | 0.01447 | 2.12 | 0.030676 | 2.4958 | 77.75%
Graphite Foil measurements (18.50mm D-shaped discs)
| average thickness (cm) | ave. mass (g) | area D-shaped (cm2)
| 0.013 | 0.033 | 2.21