## Sheet1
Cast | # discs | weight /g | Average SiC-graphite foil mass /g | Average SiC-graphite foil thickness /cm
Jan 10/2014 | 325 | 36.3299 | 0.082 | 0.019684
oct 31/ 2013 | 195 | 23.9142 | 0.0909 | 0.022992
AVERAGE | 520 | 60.2441 | 0.0853375 | 0.0209245
SiC - graphite foil | SiC - graphite foil - org. | SiC - graphite foil | SiC | SiC | Density | % Yield Density
ave. mass (g) | ave. mass (g) | ave. thickness (cm) | area (cm2) | vol (cm3) | (g/cm3) | (g/cm3)
0.0853375 | 0.074243625 | 0.0209245 | 2.12 | 0.04435994 | 1.923751 | 59.93%
Graphite Foil measurements (18.50mm D-shaped discs)
average thickness (cm) | ave. mass (g) | area D-shaped (cm2)
0.013 | 0.033 | 2.21