## Sheet1
Green SiC (18.5mm D-shaped discs)
| SiC + graphite foil | SiC + graphite foil | SiC - graphite foil | SiC - graphite foil
# | Mass (g) | thickness (mm) | mass (g) | thickness (cm)
1 | 0.1286 | 0.367 | 0.0956 | 0.0237
2 | 0.137 | 0.388 | 0.104 | 0.0258
3 | 0.1284 | 0.364 | 0.0954 | 0.0234
4 | 0.1403 | 0.397 | 0.1073 | 0.0267
5 | 0.1415 | 0.422 | 0.1085 | 0.0292
6 | 0.1105 | 0.348 | 0.0775 | 0.0218
7 | 0.1042 | 0.306 | 0.0712 | 0.0176
8 | 0.1364 | 0.38 | 0.1034 | 0.025
9 | 0.1264 | 0.361 | 0.0934 | 0.0231
10 | 0.1002 | 0.348 | 0.0672 | 0.0218
11 | 0.1355 | 0.375 | 0.1025 | 0.0245
12 | 0.1319 | 0.37 | 0.0989 | 0.024
13 | 0.1214 | 0.392 | 0.0884 | 0.0262
14 | 0.1303 | 0.372 | 0.0973 | 0.0242
15 | 0.1441 | 0.4 | 0.1111 | 0.027
16 | 0.1341 | 0.379 | 0.1011 | 0.0249
17 | 0.1352 | 0.402 | 0.1022 | 0.0272
18 | 0.1306 | 0.381 | 0.0976 | 0.0251
19 | 0.1186 | 0.341 | 0.0856 | 0.0211
20 | 0.1303 | 0.375 | 0.0973 | 0.0245
21 | 0.1078 | 0.321 | 0.0748 | 0.0191
22 | 0.1315 | 0.372 | 0.0985 | 0.0242
23 | 0.1206 | 0.352 | 0.0876 | 0.0222
24 | 0.1015 | 0.314 | 0.0685 | 0.0184
25 | 0.1042 | 0.32 | 0.0712 | 0.019
26 | 0.1555 | 0.429 | 0.1225 | 0.0299
27 | 0.1399 | 0.391 | 0.1069 | 0.0261
28 | 0.123 | 0.354 | 0.09 | 0.0224
29 | 0.1402 | 0.392 | 0.1072 | 0.0262
30 | 0.1083 | 0.322 | 0.0753 | 0.0192
31 | 0.1363 | 0.386 | 0.1033 | 0.0256
32 | 0.1102 | 0.323 | 0.0772 | 0.0193
33 | 0.1413 | 0.4 | 0.1083 | 0.027
34 | 0.1036 | 0.309 | 0.0706 | 0.0179
35 | 0.1185 | 0.338 | 0.0855 | 0.0208
36 | 0.116 | 0.327 | 0.083 | 0.0197
37 | 0.1161 | 0.337 | 0.0831 | 0.0207
38 | 0.1206 | 0.345 | 0.0876 | 0.0215
39 | 0.1078 | 0.326 | 0.0748 | 0.0196
40 | 0.0825 | 0.306 | 0.0495 | 0.0176
41 | 0.1003 | 0.312 | 0.0673 | 0.0182
42 | 0.1005 | 0.3 | 0.0675 | 0.017
43 | 0.1237 | 0.353 | 0.0907 | 0.0223
44 | 0.1356 | 0.381 | 0.1026 | 0.0251
45 | 0.1342 | 0.376 | 0.1012 | 0.0246
46 | 0.1595 | 0.436 | 0.1265 | 0.0306
47 | 0.1138 | 0.329 | 0.0808 | 0.0199
48 | 0.1354 | 0.381 | 0.1024 | 0.0251
49 | 0.1406 | 0.395 | 0.1076 | 0.0265
50 | 0.1027 | 0.301 | 0.0697 | 0.0171
AVERAGE | 0.12394 | 0.35992 | 0.090944 | 0.022992
| SiC - graphite foil | SiC - graphite foil - org. | SiC - graphite foil | SiC | SiC | Density | % Yield Density
| ave. mass (g) | ave. mass (g) | ave. thickness (cm) | area (cm2) | vol (cm3) | (g/cm3) | (g/cm3)
| 0.090944 | 0.079121 | 0.022992 | 2.12 | 0.048743 | 1.8658 | 58.12%
Graphite Foil measurements (18.50mm D-shaped discs)
| average thickness (cm) | ave. mass (g) | area D-shaped (cm2)
| 0.013 | 0.033 | 2.21