## Sheet1
ZrC+C (2:1) | Green ZrC (18.5mm D-shaped discs)
| ZrC + graphite foil [10 discs each] | ZrC + graphite foil [10 discs each] | ZrC - graphite foil | ZrC - graphite foil
# | Mass (g) | thickness (mm) | mass (g) | thickness (cm)
batch1cast1 | 0.0982 | 0.2395 | 0.0652 | 0.01095
batch1cast2 | 0.1121 | 0.2541 | 0.0808 | 0.01272
batch2cast1 | 0.1111 | 0.2495 | 0.0785 | 0.0121
AVERAGE | 0.1071333 | 0.2477 | 0.07483333 | 0.01192333 | <--- Ave these numbers for all the casts to be used for the target.
Then the numbers to the ZrC spefication
% organic | 13%
ZrC - graphite foil | ZrC - graphite foil - org. | ZrC - graphite foil | ZrC | ZrC | Density | % Yield Density
ave. mass (g) | ave. mass (g) | ave. thickness (cm) | area (cm2) | vol (cm3) | (g/cm3) | (g/cm3)
0.07483333 | 0.065105 | 0.01192333 | 2.12 | 0.02527747 | 2.960476
Graphite Foil measurements (18.50mm D-shaped discs)
average thickness (cm) | ave. mass (g) | area D-shaped (cm2)
0.013 | 0.033 | 2.21
Note: Discs are punched out with 19mm die. Laser cutter cannot be used, will oxidize the material
Graphite foil mass (g)
0.032 |  | total discs | 422
0.0276 |  | Zr C thickness | 5.031647 | cm
0.0273 |  | Graphite thickness | 5.486 | cm
0.0284
0.0297 |  | Theoratical length | 10.51765 | cm
0.0297 |  | Packed length | 12.3 | cm
0.0319
0.0308
0.0308
0.0321
0.0302
0.0267
0.0274
0.0303
0.0307
Average
0.02970667