## ZrC test#1
Preparing ZrC+C Cast |  |  | Required |  | Volume
ZrC powder | 24 | g | 38 | g | 3.566122 | cm3
Graphite powder | 1.4 | g | 2.790049 | g | 1.468447 | cm3
Total powder mass | 25.4 | g
Total powder volume | 5.034569 | cm3
Area of cast 30x15cm | 450 | cm2
Thickness (calculated) | 0.01118793 | cm
Ammonium Bicarbonate | 0.76 | g | 0.508 | g
PEG400 | 0.8 | g | 7.874 | g
Glycerol | 1.07 | g | 5.334 | g
5% PVA | 17.95 | g | 0.762 | g
DI H20 | 18 | ml | 1.27 | g
Butanol | 2.68 | ml
Methanol | 1.61 | ml
Org mass | 3.5275 | g | 2.54
% org. | 13.89%
Zr | 91.224 | g/mol
C | 12 | g/mol
ZrC | 103.224 | g/mol
moles ZrC | 0.2325041 | moles
moles C | 0.1166667 | moles
Preparing ZrC+C target
Total No. Discs | 422
Total loaded disc length | 13.2 | cm |  | ZrC (422 discs) | 5.03024
Ave thickness/disc (no C-foil) | 0.01192 | cm |  | graphite foils (422 discs) | 5.486
Ave mass/disc (no c-foi & org) | 0.0748 | g |  | Therotical length | 10.51624 | cm
Ave. graphite foil thickness/disc | 0.013 | cm
Ave. graphite foil mass/disc | 0.035 | g
Disc area | 2.12 | cm2
Total mass ZrC + free C | 31.5656 | g
Actual ZrC in target | 29.82576 | g | (density ZrC = 6.73 g/cm3, density C = 1.9 g/cm3)
Actual Free C in target | 1.739836 | g
Zr thickness | 12.43323 | g/cm2 | Required 12 g/cm2
ZrC bulk denisty (measured) | 2.959985 | g/cm3
Theoretical Denisty | 6.46378 | g/cm3
% Yield Density ZrC | 45.79%
Porosity | 54.21%