## Data
Time | TGHT I [A] | Tube Center [°C] | Tube outside [°C] | Tube Center inside [°C]
2014-09-09 13:50 | 580 | 1634 | 1107 | 1531
2014-09-09 14:20 | 580 | 1632 | 1104 | 1533
2014-09-10 08:00 | 580 | 1607 | 1062 | 1527
2014-09-10 08:16 | 550 | 1553 | 1020 | 1478
2014-09-10 08:44 | 550 | 1557 | 1023 | 1484
2014-09-10 09:00 | 520 | 1504 | 981 | 1434
2014-09-10 09:25 | 520 | 1509 | 982 | 1440
2014-09-10 10:20 | 520 | 1512 | 984 | 1442
2014-09-10 10:40 | 490 | 1458 | 940 | 1390
2014-09-10 11:45 | 490 | 1465 | 943 | 1398
2014-09-10 13:20 | 490 | 1467 | 944 | 1399
2014-09-10 14:35 | 580 | 1611 | 1066 | 1527
2014-09-11 08:25 | 580 | 1593 | 1036 | 1524
2014-09-11 09:25 | 580 | 1591 | 1035 | 1524
2014-09-11 14:00 | 490 | 1453 | 916 | 1393
2014-09-11 15:00 | 490 | 1454 | 917 | 1394
2014-09-11 16:15 | 490 | 1455 | 918 | 1395
2014-09-12 08:15 | 490 | 1455 | 918 | 1395
2014-09-12 10:20 | 490 | 1455 | 919 | 1395
2014-09-12 12:10 | 580 | 1603 | 1044 | 1531
2014-09-12 12:50 | 580 | 1595 | 1039 | 1525
2014-09-12 15:35 | 580 | 1590 | 1032 | 1524
2014-09-15 08:45 | 580 | 1538 | 992 | 1519
2014-09-16 13:50 | 580 | 1550 | 991 | 1521
2014-09-16 15:10 | 580 | 1544 | 996 | 1520
2014-09-16 16:30 | 580 | 1540 | 994 | 1519
2014-09-17 08:40 | 580 | 1513 | 987 | 1516
2014-09-17 10:55 | 580 | 1511 | 986 | 1517
2014-09-17 11:35 | 550 | 1468 | 946 | 1471
2014-09-17 11:55 | 550 | 1470 | 947 | 1474
2014-09-17 12:55 | 520 | 1425 | 906 | 1425
2014-09-17 13:35 | 520 | 1430 | 908 | 1430
2014-09-17 13:55 | 490 | 1383 | 864 | 1378
2014-09-17 14:20 | 490 | 1387 | 865 | 1383
2014-09-18 08:30 | 580 | 1502 | 983 | 1515
2014-09-18 12:25 | 580 | 1502 | 983 | 1515
2014-09-18 12:55 | 580 | 1502 | 983 | 1516
2014-09-18 14:30 | 580 | 1501 | 983 | 1515
2014-09-19 15:15 | 580 | 1495 | 980 | 1514
2014-09-22 09:00 | 580 | 1483 | 975 | 1511
2014-09-22 10:15 | 580 | 1482 | 975 | 1511
2014-09-22 12:40 | 550 | 1445 | 937 | 1470
2014-09-22 14:45 | 520 | 1407 | 897 | 1425
2014-09-23 09:10 | 490 | 1370 | 857 | 1379
2014-09-23 13:05 | 460 | 1329 | 812 | 1330
2014-09-23 14:55 | 430 | 1284 | 764 | 1278
2014-09-23 16:00 | 400 | 1236 | 711 | 1222
2014-09-24 08:45 | 400 | 1239 | 713 | 1224
2014-09-24 09:35 | 369 | 1187 | 656 | 1164
Note on C1: Administrator: contact
Note on D1: Administrator: no contact
Note on E1: Administrator: no contact

## ANSYS
Temp | TGHT I [A] | Tube Center 0.3 [°C] | Tube Center 0.29 [°C] | Tube Center 0.28 [°C] | s2s | s2s 0.28 | s2s 0.33 | s2s 0.35 | s2s 0.37 | HS e0.05 | HS e0.1 | HS e0.2 | HS e0.3 | HS e0.4 | HS e1.0
| 580 | 1585 | 1606 | 1629 | 1623 | 1659 | 1581 | 1552 | 1525 | 1823 | 1735 | 1682 | 1659 | 1647 | 1622
| 550 | 1521 | 1542 | 1563 | 1577 | 1613 | 1534 | 1505 | 1478
| 520 | 1456 | 1475 | 1496 | 1528 | 1565 | 1486 | 1457 | 1430
| 490 | 1390 | 1408 | 1428 | 1479 | 1516 | 1437 | 1408 | 1380
Measured at node 8468
TargetTube 2014-09-11
TargetTube 2014-09-17
Voltage | TGHT I [A] | s2s | s2s 0.28 | s2s 0.33 | s2s 0.35 | s2s 0.37 | TS | Loss | HS e0.05 | HS e0.1 | HS e0.2 | HS e0.3 | HS e0.4 | HS e1.0
| 580 | 5.9491 |  |  |  | 5.66451 | 5.95 | 1.410272 | 6.49603 | 6.25438 | 6.09536 | 6.03388 | 6.00087 | 5.93421
| 550 | 5.4978 |  |  |  |  | 5.5 | 1.33832
| 520 | 5.05826 |  |  |  |  | 5.05 | 1.266373
| 490 | 4.63099 |  |  |  | 4.39078 | 4.62 | 1.194433
Note on C1: Administrator: contact
Note on D1: Administrator: contact
Note on E1: Administrator: contact
Note on H14: Anders Mjos: subtracted line loss