## Original formula
Original graphite formulation in a longer graphite cartridge
Time | TGHT [A] | TGHT [V] | TBHT [A] | TBHT [V] | pyrometer | emis. slope | FC6 | Comments
9:40 | 173.8 | 1.748 | 201.2 | 2.049 | N/A | 1 | -3.71e-11A | Magnet off Na peak
10:14 | 199 | 2.029 | 201.2 | 2.066 | 990.2 | 1 | -3.22e-11A
10:48 | 228 | 2.38 | 231.2 | 2.52 | 1109.8 | 0.99 | -1.9e-11
11:05 | 237 | 2.48 | 231 | 2.52 |  |  | 1.6e-6 (FC0)
11:26 | 250.5 | 2.63 | 231.2 | 2.537 | 1215.5 | 0.98 | 1.1e-09 | At 11:20: Magnet set to peak @ -2465 to -2467 G. Mass "22.225"
12:00 | 281.3 | 2.984 | 231.2 | 2.557 | 1339.7 | 0.97 | 7.32e-11
12:12 | 293 | 3.123 | 231.2 | 2.564 | 1340.1 | 1 | 1.04e-10 | Re-scan. Peak on 20-22. Magnet set to peak @ -2465 to -2467 G. Mass "22.225 - 22.235" again.
12:15 | 299.3 | 3.206 | 231.2 | 2.569 | 1378.2 | 1 | 1.23e-10
12:35 | 309.7 | 3.328 | 231.2 | 2.576 | 1414.1 | 1 | 1.25e-10
13:45 | 349.5 | 3.702 | 231.2 | 2.591 | 1466.2 | 1 | 5.81e-11 | ~1kW on target, excluding power loss in lines, 1576 C at slope of 0.93
14:15 | 371 | 3.946 | 231.2 | 2.601 | 1637.3 | 0.93 | 9.77e-11
14:45 | 397 | 4.28 | 231 | 2.62 |  |  | 2.14e-7(FC0)
14:55 | 399.6 | 4.31 | 231.2 | 2.62 | 1737.2 | 0.93 | 1.63e-10 | ~1.5kW on target with power loss in lines
15:20 | 420.6 | 4.608 | 231.3 | 2.63 | 1800.1 | 0.93 | 3.3e-10
15:52 | 449.8 | 5.01 | 231.2 | 2.65 | 1893 | 0.93 | 7.51e-10 | ~1.8kW w/ power loss : 1.01e-6 A at FC0
17:01 | 449.8 | 5.02 | 231.2 | 2.65 | 1898 | 0.93 | 4.45e-10 | optimized magnet at 72.089A, -2442G
17:04 | 449.8 | 5.02 | 231.2 | 2.65 | 1898 | 0.93 | 6.96e-7(FC0)
14:51 mass scan
16:21 mass scan
16:45 mass scan

## New formula
CMC graphite formulation in a longer graphite cartridge
Time | TGHT [A] | TGHT [V] | TBHT [A] | TBHT [V] | pyrometer | emis. slope | FC6 | Comments
7:29 | 114 | 0.945 | 151.1 | 1.399 | n/a | 1 | 3.21e-09 A | Mass "22.225 - 22.235".
7:56 | 138.2 | 1.194 | 151.1 | 1.416 | n/a | 1 | 7.52e-09 A | Mass to 21.21 to reach peak.
8:12 | 148.7 | 1.311 | 151.1 | 1.426 | n/a | 1 | 5.95e-09 A
9:28 | 198.8 | 1.895 | 202 | 2.151 | 975 | 1 | 4.25e-09 | mass at 21.42
10:09 | 229 | 2.266 | 231.2 | 2.611 | 1095.7 | 1 | 1.74e-09 A
10:37 | 229 | 2.256 | 231.2 | 2.613 | 1100.7 | 1 | 5.81e-11 A
10:51 | 23.6 | 2.357 | 231.2 | 2.618 | 1125.7 | 1 | 2.10e-11 A
11:11 | 249.1 | 2.51 | 231.2 | 2.625 | 1167.8 | 1 | 1.76e-11 A
11:33 | 267.7 | 2.735 | 231.2 | 2.637 | 1223.5 | 1 | 2.20e-11 A | FC0 @ 7.20e-07 A
12:08 | 299.3 | 3.104 | 231.2 | 2.657 | 1320.5 | 1 | 2.10e-11 A | FC0 @ 7.17e-07 A
13:07 | 349.5 | 3.736 | 231.2 | 2.689 | 1455.5 | 1 | 4.83e-11 A | FC0 @ 3.17e-07 A
13:12 |  |  |  |  | 1574.7 | 0.93 |  | Slope set to 0.93
14:07 | 396.6 | 4.359 | 231.2 | 2.718 | 1711.1 | 0.93 | 8.30e-11 A | FC0 @ 5.40e-07 A
14:16 | 399.6 | 4.4 | 231.2 | 2.72 | 1719.8 | 0.93 | 7.96e-11 A | FC0 @ 5.58e-07 A
15:13 | 449.7 | 5.082 | 231.2 | 2.747 | 1842.3 | 0.93 | 8.59e-11 A | FC0 @ 1.19e-06 A
16:00 | 449.7 | 5.11 | 231.2 | 2.749 | 1847.2 | 0.93 | 5.5e-11 | FC0 @ 6.61e-07 A